## Sheet1
S.No | Pressure | Temp | CO In | H2 In | CO | CO2 | CH4 | C2H4 | C2H6 | C3H6 | C3H8 | C4H8 | C4H10 | C5H10 | C5H12 | % conv C2H4 | % conv C3H8 | % CO conv | H2/CO | O/P ratio | C2/C3 ratio
1 | 21 | 663 | 22 | 75 | 19.2 | 1.5 | 0.021 | 0.261 | 0.025 | 0.252 | 0.062 | 0.068 | 0.015 | 0.004 | 0.026 | 2.372727 | 3.436364 | 12.72727 | 3.409091 | 3.685446 | 1.035714
2 | 21 | 663 | 11 | 37 | 9.3 | 1.27 | 0.023 | 0.146 | 0.025 | 0.178 | 0.072 | 0.073 | 0.014 | 0.003 | 0.025 | 2.654545 | 4.854545 | 15.45455 | 3.363636 | 2.534676 | 0.8202247
3 | 21 | 663 | 37 | 130 | 32.8 | 1.84 | 0.026 | 0.415 | 0.031 | 0.37 | 0.058 | 0.112 | 0.026 | 0.022 | 0.043 | 2.243243 | 3 | 11.35135 | 3.513514 | 4.500901 | 1.121622
4 | 21 | 663 | 22 | 75 | 19.1 | 1.53 | 0.029 | 0.27 | 0.03 | 0.272 | 0.064 | 0.063 | 0.013 | 0.002 | 0.023 | 2.454545 | 3.709091 | 13.18182 | 3.409091 | 3.861575 | 0.9926471
5 | 21 | 663 | 22 | 112 | 19.1 | 1.39 | 0.039 | 0.322 | 0.036 | 0.315 | 0.08 | 0.099 | 0.036 | 0.03 | 0.056 | 2.927273 | 4.295455 | 13.18182 | 5.090909 | 2.900815 | 1.022222
6 | 21 | 663 | 22 | 45 | 19.7 | 1.47 | 0.019 | 0.199 | 0.026 | 0.203 | 0.053 | 0.098 | 0.008 | 0.036 | 0.042 | 1.809091 | 2.768182 | 10.45455 | 2.045455 | 3.485651 | 0.9802956
7 | 21 | 663 | 22 | 75 | 19.1 | 1.51 | 0.016 | 0.275 | 0.031 | 0.27 | 0.065 | 0.022 | 0.01 | 0 | 0.053 | 2.5 | 3.681818 | 13.18182 | 3.409091 | 2.576512 | 1.018519
8 | 21 | 663 | 37 | 75 | 32.5 | 2.22 | 0.032 | 0.343 | 0.034 | 0.349 | 0.068 | 0.057 | 0.018 | 0.017 | 0.022 | 1.854054 | 2.82973 | 12.16216 | 2.027027 | 4.506608 | 0.982808
9 | 21 | 663 | 11 | 75 | 9.7 | 0.83 | 0.028 | 0.201 | 0.031 | 0.182 | 0.061 | 0.042 | 0.027 | 0 | 0 | 3.654545 | 4.963636 | 11.81818 | 6.818182 | 3.161473 | 1.104396
10 | 21 | 663 | 22 | 75 | 19.1 | 1.51 | 0.01 | 0.26 | 0.034 | 0.26 | 0.075 | 0.046 | 0.019 | 0.002 | 0.027 | 2.363636 | 3.545455 | 13.18182 | 3.409091 | 2.964286 | 1
11 | 21 | 693 | 22 | 75 | 18.4 | 1.82 | 0.017 | 0.295 | 0.092 | 0.236 | 0.146 | 0.075 | 0.031 | 0.003 | 0.027 | 2.681818 | 3.218182 | 16.36364 | 3.409091 | 1.830874 | 1.25
12 | 21 | 693 | 11 | 37 | 8.8 | 1.49 | 0.068 | 0.145 | 0.073 | 0.141 | 0.163 | 0.021 | 0.008 | 0.02 | 0.006 | 2.636364 | 3.845455 | 20 | 3.363636 | 1.286944 | 1.028369
13 | 21 | 693 | 37 | 130 | 31.9 | 2.23 | 0.053 | 0.439 | 0.13 | 0.311 | 0.16 | 0.041 | 0.036 | 0.002 | 0.005 | 2.372973 | 2.521622 | 13.78378 | 3.513514 | 2.183718 | 1.411576
14 | 21 | 693 | 22 | 75 | 18.6 | 1.74 | 0.048 | 0.256 | 0.113 | 0.19 | 0.158 | 0.048 | 0.033 | 0.003 | 0.0016 | 2.327273 | 2.590909 | 15.45455 | 3.409091 | 1.534524 | 1.347368
15 | 21 | 693 | 22 | 112 | 18.6 | 1.62 | 0.104 | 0.275 | 0.176 | 0.193 | 0.207 | 0.002 | 0.063 | 0.005 | 0.004 | 2.5 | 2.631818 | 15.45455 | 5.090909 | 0.9333333 | 1.42487
16 | 21 | 693 | 22 | 45 | 19.6 | 1.53 | 0.024 | 0.178 | 0.07 | 0.131 | 0.106 | 0.034 | 0.023 | 0.003 | 0.032 | 1.618182 | 1.786364 | 10.90909 | 2.045455 | 1.267606 | 1.358779
17 | 21 | 693 | 22 | 75 | 18.7 | 1.68 | 0.088 | 0.241 | 0.12 | 0.172 | 0.158 | 0.003 | 0.045 | 0 | 0 | 2.190909 | 2.345455 | 15 | 3.409091 | 1.129754 | 1.401163
18 | 21 | 693 | 37 | 75 | 31.8 | 2.62 | 0.06 | 0.33 | 0.108 | 0.26 | 0.18 | 0.025 | 0.022 | 0.005 | 0.015 | 1.783784 | 2.108108 | 14.05405 | 2.027027 | 1.702938 | 1.269231
19 | 21 | 693 | 11 | 75 | 9.6 | 0.86 | 0.104 | 0.136 | 0.141 | 0.086 | 0.13 | 0.003 | 0.027 | 0 | 0 | 2.472727 | 2.345455 | 12.72727 | 6.818182 | 0.6948718 | 1.581395
20 | 21 | 693 | 22 | 75 | 18.8 | 1.64 | 0.04 | 0.197 | 0.152 | 0.135 | 0.177 | 0.031 | 0.022 | 0.002 | 0.043 | 1.790909 | 1.840909 | 14.54545 | 3.409091 | 0.8198594 | 1.459259
21 | 21 | 663 | 22 | 75 | 19.2 | 1.43 | 0.043 | 0.211 | 0.054 | 0.234 | 0.101 | 0.061 | 0.013 | 0.002 | 0.025 | 1.918182 | 3.190909 | 12.72727 | 3.409091 | 2.343537 | 0.9017094
22 | 21 | 663 | 37 | 75 | 32.9 | 2.09 | 0.042 | 0.266 | 0.056 | 0.305 | 0.109 | 0.085 | 0.018 | 0.007 | 0.037 | 1.437838 | 2.472973 | 11.08108 | 2.027027 | 2.617816 | 0.8721311
23 | 21 | 663 | 11 | 75 | 9.8 | 0.79 | 0.057 | 0.154 | 0.055 | 0.159 | 0.089 | 0.037 | 0.012 | 0 | 0.013 | 2.8 | 4.336364 | 10.90909 | 6.818182 | 1.904082 | 0.9685535
24 | 21 | 663 | 22 | 75 | 19.2 | 1.41 | 0.053 | 0.199 | 0.057 | 0.225 | 0.109 | 0.059 | 0.017 | 0.003 | 0.022 | 1.809091 | 3.068182 | 12.72727 | 3.409091 | 2.138934 | 0.8844444
25 | 21 | 693 | 22 | 75 | 18.3 | 1.87 | 0.079 | 0.224 | 0.111 | 0.221 | 0.22 | 0.073 | 0.017 | 0.008 | 0.033 | 2.036364 | 3.013636 | 16.81818 | 3.409091 | 1.29417 | 1.013575
26 | 21 | 693 | 11 | 37 | 8.7 | 1.51 | 0.094 | 0.087 | 0.089 | 0.105 | 0.241 | 0.041 | 0.022 | 0.004 | 0.019 | 1.581818 | 2.863636 | 20.90909 | 3.363636 | 0.6208487 | 0.8285714
27 | 21 | 693 | 37 | 130 | 31.6 | 2.29 | 0.067 | 0.386 | 0.143 | 0.33 | 0.23 | 0.061 | 0.029 | 0.009 | 0.044 | 2.086486 | 2.675676 | 14.59459 | 3.513514 | 1.563262 | 1.169697
28 | 21 | 693 | 22 | 75 | 18.4 | 1.79 | 0.081 | 0.197 | 0.122 | 0.188 | 0.231 | 0.062 | 0.024 | 0.005 | 0.023 | 1.790909 | 2.563636 | 16.36364 | 3.409091 | 1.0723 | 1.047872
29 | 21 | 693 | 22 | 112 | 18.4 | 1.64 | 0.102 | 0.231 | 0.18 | 0.202 | 0.277 | 0.056 | 0.042 | 0.006 | 0.02 | 2.1 | 2.754545 | 16.36364 | 5.090909 | 0.9061001 | 1.143564
30 | 21 | 693 | 22 | 45 | 19.3 | 1.59 | 0.055 | 0.133 | 0.076 | 0.126 | 0.167 | 0.048 | 0.012 | 0.004 | 0.014 | 1.209091 | 1.718182 | 12.27273 | 2.045455 | 1.110246 | 1.055556
31 | 21 | 693 | 22 | 75 | 18.5 | 1.73 | 0.085 | 0.185 | 0.129 | 0.172 | 0.23 | 0.062 | 0.031 | 0.004 | 0.022 | 1.681818 | 2.345455 | 15.90909 | 3.409091 | 0.9763113 | 1.075581
32 | 21 | 693 | 37 | 75 | 31.2 | 2.65 | 0.084 | 0.245 | 0.125 | 0.25 | 0.277 | 0.065 | 0.023 | 0.007 | 0.029 | 1.324324 | 2.027027 | 15.67568 | 2.027027 | 1.164643 | 0.98
33 | 21 | 693 | 11 | 75 | 10.4 | 0.97 | 0.096 | 0.121 | 0.147 | 0.097 | 0.182 | 0.03 | 0.025 | 0.003 | 0.011 | 2.2 | 2.645455 | 5.454545 | 6.818182 | 0.6713568 | 1.247423
34 | 21 | 693 | 22 | 75 | 18.6 | 1.69 | 0.088 | 0.161 | 0.152 | 0.141 | 0.246 | 0.052 | 0.035 | 0.004 | 0.018 | 1.463636 | 1.922727 | 15.45455 | 3.409091 | 0.7649371 | 1.141844
35 | 21 | 663 | 22 | 75 | 19.5 | 1.29 | 0.055 | 0.145 | 0.065 | 0.152 | 0.146 | 0.059 | 0.021 | 0.004 | 0.023 | 1.318182 | 2.072727 | 11.36364 | 3.409091 | 1.306389 | 0.9539474
36 | 21 | 663 | 22 | 75 | 19.5 | 1.45 | 0.031 | 0.206 | 0.046 | 0.188 | 0.049 | 0.057 | 0.017 | 0.007 | 0.022 | 1.872727 | 2.563636 | 11.36364 | 3.409091 | 2.971223 | 1.095745
37 | 21 | 663 | 11 | 37 | 9.5 | 1.23 | 0.034 | 0.117 | 0.052 | 0.132 | 0.062 | 0.051 | 0.013 | 0.008 | 0.019 | 2.127273 | 3.6 | 13.63636 | 3.363636 | 2 | 0.8863636
38 | 21 | 663 | 37 | 130 | 32.9 | 1.85 | 0.035 | 0.306 | 0.058 | 0.286 | 0.052 | 0.075 | 0.018 | 0.007 | 0.026 | 1.654054 | 2.318919 | 11.08108 | 3.513514 | 3.808017 | 1.06993
39 | 21 | 663 | 22 | 75 | 19.3 | 1.55 | 0.042 | 0.212 | 0.06 | 0.221 | 0.054 | 0.055 | 0.016 | 0.007 | 0.023 | 1.927273 | 3.013636 | 12.27273 | 3.409091 | 2.911063 | 0.959276
40 | 21 | 663 | 22 | 112 | 19 | 1.52 | 0.062 | 0.237 | 0.081 | 0.26 | 0.068 | 0.069 | 0.019 | 0.007 | 0.026 | 2.154545 | 3.545455 | 13.63636 | 5.090909 | 2.736014 | 0.9115385
41 | 21 | 663 | 22 | 45 | 19.9 | 1.37 | 0.026 | 0.165 | 0.041 | 0.17 | 0.041 | 0.046 | 0.009 | 0.004 | 0.017 | 1.5 | 2.318182 | 9.545455 | 2.045455 | 3.202454 | 0.9705882
42 | 21 | 663 | 22 | 75 | 19.2 | 1.57 | 0.037 | 0.216 | 0.068 | 0.232 | 0.056 | 0.049 | 0.013 | 0.007 | 0.015 | 1.963636 | 3.163636 | 12.72727 | 3.409091 | 3.153132 | 0.9310345
43 | 21 | 663 | 37 | 75 | 32.8 | 2.21 | 0.038 | 0.284 | 0.061 | 0.3 | 0.055 | 0.083 | 0.016 | 0.009 | 0.03 | 1.535135 | 2.432432 | 11.35135 | 2.027027 | 3.682635 | 0.9466667
44 | 21 | 663 | 11 | 75 | 9.7 | 0.92 | 0.048 | 0.143 | 0.075 | 0.16 | 0.056 | 0.033 | 0.012 | 0.001 | 0.015 | 2.6 | 4.363636 | 11.81818 | 6.818182 | 2.047619 | 0.89375
45 | 21 | 663 | 22 | 75 | 19 | 1.6 | 0.045 | 0.21 | 0.071 | 0.238 | 0.06 | 0.063 | 0.009 | 0.006 | 0.024 | 1.909091 | 3.245455 | 13.63636 | 3.409091 | 2.962343 | 0.8823529
46 | 21 | 693 | 22 | 75 | 18.4 | 1.85 | 0.08 | 0.224 | 0.148 | 0.227 | 0.114 | 0.061 | 0.2 | 0.003 | 0.017 | 2.036364 | 3.095455 | 16.36364 | 3.409091 | 0.9113592 | 0.9867841
47 | 21 | 693 | 11 | 37 | 8.7 | 1.54 | 0.117 | 0.097 | 0.142 | 0.14 | 0.137 | 0.049 | 0 | 0.003 | 0.018 | 1.763636 | 3.818182 | 20.90909 | 3.363636 | 1.050955 | 0.6928571
48 | 21 | 693 | 37 | 130 | 32 | 2.28 | 0.071 | 0.348 | 0.166 | 0.314 | 0.116 | 0.076 | 0.024 | 0.007 | 0.027 | 1.881081 | 2.545946 | 13.51351 | 3.513514 | 2.170143 | 1.10828
49 | 21 | 693 | 22 | 75 | 18.7 | 1.76 | 0.084 | 0.201 | 0.148 | 0.201 | 0.115 | 0.059 | 0.009 | 0.005 | 0.022 | 1.827273 | 2.740909 | 15 | 3.409091 | 1.60864 | 1
50 | 21 | 693 | 22 | 112 | 18.6 | 1.68 | 0.109 | 0.21 | 0.195 | 0.211 | 0.146 | 0.061 | 0.006 | 0.008 | 0.022 | 1.909091 | 2.877273 | 15.45455 | 5.090909 | 1.389813 | 0.9952607
51 | 21 | 693 | 22 | 45 | 19.8 | 1.41 | 0.057 | 0.151 | 0.086 | 0.134 | 0.071 | 0.041 | 0.005 | 0.004 | 0.011 | 1.372727 | 1.827273 | 10 | 2.045455 | 1.930435 | 1.126866
52 | 21 | 693 | 22 | 75 | 18.7 | 1.69 | 0.088 | 0.186 | 0.15 | 0.185 | 0.113 | 0.038 | 0.009 | 0.007 | 0.018 | 1.690909 | 2.522727 | 15 | 3.409091 | 1.456209 | 1.005405
53 | 21 | 693 | 37 | 75 | 31.8 | 2.63 | 0.098 | 0.296 | 0.137 | 0.294 | 0.124 | 0.086 | 0 | 0.007 | 0.03 | 1.6 | 2.383784 | 14.05405 | 2.027027 | 2.327889 | 1.006803
54 | 21 | 693 | 11 | 75 | 10.4 | 0.9 | 0.103 | 0.1 | 0.142 | 0.092 | 0.096 | 0.021 | 0.016 | 0.005 | 0.009 | 1.818182 | 2.509091 | 5.454545 | 6.818182 | 0.8590308 | 1.086957
55 | 21 | 693 | 22 | 75 | 18.8 | 1.66 | 0.093 | 0.182 | 0.14 | 0.165 | 0.118 | 0.044 | 0 | 0.007 | 0.009 | 1.654545 | 2.25 | 14.54545 | 3.409091 | 1.575847 | 1.10303
56 | 21 | 663 | 22 | 75 | 19.3 | 1.53 | 0.059 | 0.195 | 0.06 | 0.22 | 0.068 | 0.047 | 0.01 | 0.006 | 0.011 | 1.772727 | 3 | 12.27273 | 3.409091 | 3.026253 | 0.8863636
57 | 21 | 663 | 22 | 75 | 21.3 | 0.66 | 0.015 | 0.111 | 0.013 | 0.087 | 0 | 0.023 | 0.003 | 0.005 | 0.01 | 1.009091 | 1.186364 | 3.181818 | 3.409091 | 6.818182 | 1.275862
58 | 21 | 663 | 11 | 37 | 11 | 0.6 | 0.015 | 0.091 | 0.011 | 0.078 | 0.01 | 0.022 | 0.003 | 0.003 | 0.008 | 1.654545 | 2.127273 | 0 | 3.363636 | 4.990385 | 1.166667
59 | 21 | 663 | 37 | 130 | 35.2 | 0.87 | 0.014 | 0.151 | 0.017 | 0.122 | 0 | 0.032 | 0.004 | 0 | 0.008 | 0.8162162 | 0.9891892 | 4.864865 | 3.513514 | 8.844444 | 1.237705
60 | 21 | 663 | 22 | 75 | 21.2 | 0.74 | 0.004 | 0.123 | 0.014 | 0.103 | 0.013 | 0 | 0 | 0 | 0 | 1.118182 | 1.404545 | 3.636364 | 3.409091 | 8.283582 | 1.194175
61 | 21 | 663 | 22 | 112 | 21.1 | 0.76 | 0.026 | 0.139 | 0.016 | 0.127 | 0.017 | 0.029 | 0.004 | 0 | 0.009 | 1.263636 | 1.731818 | 4.090909 | 5.090909 | 5.381944 | 1.094488
62 | 21 | 663 | 22 | 45 | 21.6 | 0.61 | 0.012 | 0.091 | 0.013 | 0.07 | 0.011 | 0.019 | 0.003 | 0 | 0.006 | 0.8272727 | 0.9545455 | 1.818182 | 2.045455 | 4.633663 | 1.3
63 | 21 | 663 | 22 | 75 | 21.1 | 0.74 | 0.013 | 0.122 | 0.014 | 0.105 | 0.014 | 0.026 | 0.004 | 0 | 0.007 | 1.109091 | 1.431818 | 4.090909 | 3.409091 | 5.479339 | 1.161905
64 | 21 | 663 | 37 | 75 | 35.2 | 1.03 | 0.025 | 0.151 | 0.015 | 0.121 | 0 | 0.04 | 0.004 | 0.005 | 0.012 | 0.8162162 | 0.9810811 | 4.864865 | 2.027027 | 8.018868 | 1.247934
65 | 21 | 663 | 11 | 75 | 11 | 0.42 | 0.004 | 0.082 | 0.015 | 0.072 | 0.015 | 0.001 | 0 | 0 | 0.021 | 1.490909 | 1.963636 | 0 | 6.818182 | 2.133333 | 1.138889
66 | 21 | 663 | 22 | 75 | 21 | 0.76 | 0.014 | 0.123 | 0.015 | 0.108 | 0.016 | 0.026 | 0.004 | 0.003 | 0.008 | 1.118182 | 1.472727 | 4.545455 | 3.409091 | 5.141791 | 1.138889
67 | 21 | 693 | 22 | 75 | 21.4 | 0.57 | 0.032 | 0.074 | 0.04 | 0.056 | 0.027 | 0.015 | 0.002 | 0.001 | 0.004 | 0.6727273 | 0.7636364 | 2.727273 | 3.409091 | 2.015873 | 1.321429
68 | 21 | 693 | 11 | 37 | 11.3 | 0.48 | 0.039 | 0.052 | 0.037 | 0.037 | 0.024 | 0.014 | 0.002 | 0 | 0.004 | 0.9454545 | 1.009091 | -2.727273 | 3.363636 | 1.557471 | 1.405405
69 | 21 | 693 | 37 | 130 | 35.8 | 0.67 | 0.012 | 0.095 | 0.043 | 0.071 | 0.028 | 0.013 | 0.003 | 0 | 0.005 | 0.5135135 | 0.5756757 | 3.243243 | 3.513514 | 2.198068 | 1.338028
70 | 21 | 693 | 22 | 75 | 21.6 | 0.5 | 0.039 | 0.06 | 0.039 | 0.046 | 0.025 | 0.014 | 0.003 | 0.002 | 0.004 | 0.5454545 | 0.6272727 | 1.818182 | 3.409091 | 1.751351 | 1.304348
71 | 21 | 693 | 22 | 112 | 21.7 | 0.48 | 0.014 | 0.061 | 0.043 | 0.052 | 0.029 | 0.016 | 0.001 | 0.004 | 0.005 | 0.5545455 | 0.7090909 | 1.363636 | 5.090909 | 1.792079 | 1.173077
72 | 21 | 693 | 22 | 45 | 22 | 0.42 | 0.027 | 0.041 | 0.033 | 0.028 | 0.018 | 0.009 | 0.004 | 0 | 0.003 | 0.3727273 | 0.3818182 | 0 | 2.045455 | 1.337748 | 1.464286
73 | 21 | 693 | 22 | 75 | 21.6 | 0.48 | 0.026 | 0.055 | 0.04 | 0.041 | 0.024 | 0.011 | 0.003 | 0 | 0.003 | 0.5 | 0.5590909 | 1.818182 | 3.409091 | 1.547486 | 1.341463
74 | 21 | 693 | 37 | 75 | 35.6 | 0.86 | 0.032 | 0.102 | 0.044 | 0.074 | 0.028 | 0.014 | 0.002 | 0.012 | 0.007 | 0.5513514 | 0.6 | 3.783784 | 2.027027 | 2.52093 | 1.378378
75 | 21 | 693 | 11 | 75 | 11.7 | 0.22 | 0.046 | 0.024 | 0.03 | 0.02 | 0.018 | 0.01 | 0.005 | 0.012 | 0.006 | 0.4363636 | 0.5454545 | -6.363636 | 6.818182 | 1.268293 | 1.2
76 | 21 | 693 | 22 | 75 | 21.6 | 0.47 | 0.041 | 0.05 | 0.04 | 0.039 | 0.024 | 0.014 | 0.002 | 0.002 | 0.005 | 0.4545455 | 0.5318182 | 1.818182 | 3.409091 | 1.52973 | 1.282051
77 | 21 | 663 | 22 | 75 | 21.3 | 0.66 | 0.031 | 0.098 | 0.016 | 0.086 | 0.016 | 0.007 | 0 | 0.009 | 0.004 | 0.8909091 | 1.172727 | 3.181818 | 3.409091 | 5.27 | 1.139535
78 | 21 | 673 | 22 | 112 | 16.6 | 1.55 | 0.048 | 0.439 | 0.046 | 0.422 | 0.08 | 0.054 | 0.012 | 0.004 | 0.019 | 3.990909 | 5.754545 | 24.54545 | 5.090909 | 5.010526 | 1.040284
79 | 21 | 673 | 22 | 45 | 17.5 | 1.89 | 0.029 | 0.289 | 0.037 | 0.325 | 0.06 | 0.058 | 0.003 | 0.003 | 0.017 | 2.627273 | 4.431818 | 20.45455 | 2.045455 | 5.128205 | 0.8892308
80 | 21 | 673 | 22 | 75 | 16.8 | 1.8 | 0.041 | 0.355 | 0.044 | 0.389 | 0.084 | 0.052 | 0.008 | 0.002 | 0.031 | 3.227273 | 5.304545 | 23.63636 | 3.409091 | 3.975332 | 0.9125964
81 | 21 | 673 | 37 | 75 | 29.1 | 2.69 | 0.046 | 0.43 | 0.047 | 0.494 | 0.091 | 0.065 | 0 | 0.006 | 0.025 | 2.324324 | 4.005405 | 21.35135 | 2.027027 | 5.349593 | 0.8704453
82 | 21 | 673 | 11 | 75 | 8.4 | 0.95 | 0.044 | 0.248 | 0.043 | 0.262 | 0.093 | 0.039 | 0.006 | 0.002 | 0.02 | 4.509091 | 7.145455 | 23.63636 | 6.818182 | 2.961145 | 0.9465649
83 | 21 | 673 | 22 | 75 | 16.8 | 1.79 | 0.046 | 0.315 | 0.047 | 0.369 | 0.108 | 0.051 | 0.008 | 0.005 | 0.02 | 2.863636 | 5.031818 | 23.63636 | 3.409091 | 3.574545 | 0.8536585
84 | 21 | 683 | 22 | 75 | 16.1 | 2.02 | 0.068 | 0.339 | 0.066 | 0.383 | 0.153 | 0.064 | 0.009 | 0.004 | 0.025 | 3.081818 | 5.222727 | 26.81818 | 3.409091 | 2.796543 | 0.8851175
85 | 21 | 683 | 11 | 37 | 7.5 | 1.56 | 0.06 | 0.181 | 0.058 | 0.251 | 0.161 | 0.046 | 0 | 0.001 | 0.027 | 3.290909 | 6.845455 | 31.81818 | 3.363636 | 1.776567 | 0.7211155
86 | 21 | 683 | 37 | 130 | 28.1 | 2.53 | 0.097 | 0.512 | 0.082 | 0.523 | 0.183 | 0.06 | 0.018 | 0.003 | 0.015 | 2.767568 | 4.240541 | 24.05405 | 3.513514 | 3.311628 | 0.9789675
87 | 21 | 683 | 22 | 75 | 16.2 | 2 | 0.08 | 0.317 | 0.072 | 0.356 | 0.172 | 0.051 | 0.011 | 0.003 | 0.02 | 2.881818 | 4.854545 | 26.36364 | 3.409091 | 2.389303 | 0.8904494
88 | 21 | 683 | 22 | 112 | 15.8 | 1.73 | 0.093 | 0.354 | 0.097 | 0.365 | 0.219 | 0.076 | 0.029 | 0.005 | 0.02 | 3.218182 | 4.977273 | 28.18182 | 5.090909 | 1.998126 | 0.969863
89 | 21 | 683 | 22 | 45 | 17.1 | 2.1 | 0.066 | 0.252 | 0.055 | 0.297 | 0.135 | 0.058 | 0.008 | 0.003 | 0.028 | 2.290909 | 4.05 | 22.27273 | 2.045455 | 2.390102 | 0.8484848
90 | 21 | 683 | 22 | 75 | 16.3 | 1.98 | 0.087 | 0.32 | 0.073 | 0.35 | 0.174 | 0.073 | 0.006 | 0.003 | 0.024 | 2.909091 | 4.772727 | 25.90909 | 3.409091 | 2.45936 | 0.9142857
91 | 21 | 683 | 37 | 75 | 28.2 | 3.07 | 0.087 | 0.413 | 0.072 | 0.489 | 0.182 | 0.094 | 0.012 | 0.005 | 0.042 | 2.232432 | 3.964865 | 23.78378 | 2.027027 | 2.841772 | 0.8445808
92 | 21 | 683 | 11 | 75 | 8.1 | 1.02 | 0.07 | 0.222 | 0.093 | 0.205 | 0.17 | 0.041 | 0.021 | 0.002 | 0.016 | 4.036364 | 5.590909 | 26.36364 | 6.818182 | 1.433721 | 1.082927
93 | 21 | 683 | 22 | 75 | 16.3 | 1.97 | 0.093 | 0.293 | 0.085 | 0.312 | 0.198 | 0.084 | 0.02 | 0.005 | 0.033 | 2.663636 | 4.254545 | 25.90909 | 3.409091 | 1.866204 | 0.9391026
94 | 21 | 663 | 22 | 75 | 17.8 | 1.49 | 0.053 | 0.241 | 0.04 | 0.284 | 0.113 | 0.021 | 0.002 | 0.035 | 0.028 | 2.190909 | 3.872727 | 19.09091 | 3.409091 | 2.809524 | 0.8485915
95 | 21 | 683 | 22 | 75 | 16.3 | 1.97 | 0.093 | 0.293 | 0.085 | 0.312 | 0.198 | 0.036 | 0.005 | 0.003 | 0.006 | 2.663636 | 4.254545 | 25.90909 | 3.409091 | 2.065111 | 0.9391026
96 | 21 | 663 | 22 | 75 | 17.8 | 1.49 | 0.053 | 0.241 | 0.04 | 0.284 | 0.113 | 0.004 | 0.002 | 0 | 0.001 | 2.190909 | 3.872727 | 19.09091 | 3.409091 | 3.125 | 0.8485915
|  |  | Entry | 92 | Yield | 9.272727 | 0.6363636 | 4.036364 | 1.690909 | 5.590909 | 4.636364 | 1.490909 | 0.7636364 | 0.09090909 | 0.7272727
[5 empty] | Selectivity (%) | 0.3517241 | 0.02413793 | 0.1531034 | 0.06413793 | 0.212069 | 0.1758621 | 0.05655172 | 0.02896552 | 0.003448276 | 0.02758621